## SS_E
Configuration | DFT (eV/atom) | MTP (eV/atom) | ABS(Diff)
Au29Pt196 | -3.20999 | -3.203433 | 0.006556651
Au94Pt149 | -3.852369 | -3.866771 | 0.01440183
Au165Pt84 | -4.537103 | -4.415004 | 0.1221
Au221Pt28 | -5.169908 | -5.117636 | 0.0522721
Au36Pt205 | -3.286664 | -3.335238 | 0.04857432
Au130Pt106 | -4.288244 | -4.272909 | 0.01533421
Au142Pt103 | -4.352365 | -4.341884 | 0.01048171
Au147Pt98 | -4.460401 | -4.440821 | 0.01958066
Au183Pt62 | -4.788204 | -4.772364 | 0.01583956
Au199Pt50 | -4.944452 | -4.92918 | 0.0152724
Au21Pt204 | -3.111585 | -3.131876 | 0.02029182
Au75Pt162 | -3.692904 | -3.681948 | 0.01095558
Au108Pt135 | -4.005848 | -3.964378 | 0.04147033
Au57Pt168 | -3.51832904 | -3.505635 | 0.01269417
Au230Pt19 | -5.270827 | -5.22131 | 0.049517
|  | MAE | 0.03035615

## CS_E
Configuration | DFT (eV/atom) | MTP (eV/atom) | ABS(Diff)
Au29Pt196 | -3.246516 | -3.276377 | 0.02986052
Au94Pt149 | -3.972376 | -4.017006 | 0.04463019
Au165Pt84 | -4.686595 | -4.707709 | 0.02111425
Au221Pt28 | -5.214261 | -5.168712 | 0.04554946
Au36Pt205 | -3.337317 | -3.343786 | 0.006468838
Au130Pt106 | -4.421412 | -4.409274 | 0.0121379
Au142Pt103 | -4.484863 | -4.502183 | 0.01732023
Au147Pt98 | -4.531733 | -4.548828 | 0.017095
Au183Pt62 | -4.886228 | -4.861812 | 0.0244157
Au199Pt50 | -5.012676 | -4.972518 | 0.0401586
Au21Pt204 | -3.146907 | -3.178745 | 0.03183837
Au75Pt162 | -3.774979 | -3.819567 | 0.0445885
Au108Pt135 | -4.130841 | -4.167402 | 0.0365601
Au57Pt168 | -3.591192 | -3.629269 | 0.03807658
Au230Pt19 | -5.295829 | -5.250439 | 0.04538969
|  | MAE | 0.03034693