## SS_E
Configuration | DFT (eV/atom) | MTP (eV/atom) | ABS(Diff)
Au29Pt196 | -3.20999 | -3.221403 | 0.01141266
Au94Pt149 | -3.852369 | -3.831316 | 0.02105273
Au165Pt84 | -4.537103 | -4.501419 | 0.03568456
Au221Pt28 | -5.169908 | -5.194836 | 0.02492812
Au36Pt205 | -3.286664 | -3.327211 | 0.04054721
Au130Pt106 | -4.288244 | -4.284387 | 0.003856891
Au142Pt103 | -4.352365 | -4.364313 | 0.01194775
Au147Pt98 | -4.460401 | -4.45886 | 0.001541117
Au183Pt62 | -4.788204 | -4.79871 | 0.01050605
Au199Pt50 | -4.944452 | -4.954663 | 0.01021044
Au21Pt204 | -3.111585 | -3.144979 | 0.03339484
Au75Pt162 | -3.692904 | -3.710719 | 0.0178155
Au108Pt135 | -4.005848 | -3.98701 | 0.01883813
Au57Pt168 | -3.51832904 | -3.514155 | 0.004174061
Au230Pt19 | -5.270827 | -5.292703 | 0.02187614
|  | MAE | 0.01785241

## CS_E
Configuration | DFT (eV/atom) | MTP (eV/atom) | ABS(Diff)
Au29Pt196 | -3.246516 | -3.283514 | 0.03699783
Au94Pt149 | -3.972376 | -4.021401 | 0.04902541
Au165Pt84 | -4.686595 | -4.703442 | 0.01684752
Au221Pt28 | -5.214261 | -5.214886 | 0.0006251004
Au36Pt205 | -3.337317 | -3.370878 | 0.03356117
Au130Pt106 | -4.421412 | -4.398904 | 0.02250834
Au142Pt103 | -4.484863 | -4.491535 | 0.006671857
Au147Pt98 | -4.531733 | -4.542865 | 0.01113144
Au183Pt62 | -4.886228 | -4.861379 | 0.02484911
Au199Pt50 | -5.012676 | -4.983921 | 0.02875532
Au21Pt204 | -3.146907 | -3.185675 | 0.03876846
Au75Pt162 | -3.774979 | -3.828915 | 0.05393603
Au108Pt135 | -4.130841 | -4.170811 | 0.03996915
Au57Pt168 | -3.591192 | -3.636772 | 0.04558004
Au230Pt19 | -5.295829 | -5.305947 | 0.01011814
|  | MAE | 0.02795633