## SS_E
Configuration | DFT (eV/atom) | MTP (eV/atom) | ABS(Diff)
Au29Pt196 | -3.20999 | -3.3555 | 0.14551
Au94Pt149 | -3.852369 | -3.994347 | 0.1419784
Au165Pt84 | -4.537103 | -4.64625 | 0.1091463
Au221Pt28 | -5.169908 | -5.224834 | 0.05492645
Au36Pt205 | -3.286664 | -3.419835 | 0.1331711
Au130Pt106 | -4.288244 | -4.347156 | 0.05891269
Au142Pt103 | -4.352365 | -4.446219 | 0.09385338
Au147Pt98 | -4.460401 | -4.55406 | 0.09365857
Au183Pt62 | -4.788204 | -4.872674 | 0.08447081
Au199Pt50 | -4.944452 | -5.034608 | 0.09015548
Au21Pt204 | -3.111585 | -3.276046 | 0.1644616
Au75Pt162 | -3.692904 | -3.800187 | 0.1072832
Au108Pt135 | -4.005848 | -4.117467 | 0.1116189
Au57Pt168 | -3.51832904 | -3.614547 | 0.0962175
Au230Pt19 | -5.270827 | -5.328497 | 0.05767011
|  | MAE | 0.102869

## CS_E
Configuration | DFT (eV/atom) | MTP (eV/atom) | ABS(Diff)
Au29Pt196 | -3.246516 | -3.420685 | 0.1741691
Au94Pt149 | -3.972376 | -4.107634 | 0.1352584
Au165Pt84 | -4.686595 | -4.784972 | 0.09837716
Au221Pt28 | -5.214261 | -5.289782 | 0.07552051
Au36Pt205 | -3.337317 | -3.476577 | 0.1392601
Au130Pt106 | -4.421412 | -4.481414 | 0.06000147
Au142Pt103 | -4.484863 | -4.561876 | 0.07701358
Au147Pt98 | -4.531733 | -4.624324 | 0.09259017
Au183Pt62 | -4.886228 | -4.955644 | 0.06941644
Au199Pt50 | -5.012676 | -5.087275 | 0.07459865
Au21Pt204 | -3.146907 | -3.330614 | 0.1837071
Au75Pt162 | -3.774979 | -3.932569 | 0.1575899
Au108Pt135 | -4.130841 | -4.249219 | 0.1183772
Au57Pt168 | -3.591192 | -3.753639 | 0.1624467
Au230Pt19 | -5.295829 | -5.365041 | 0.06921218
|  | MAE | 0.1125026