## SS_E
Configuration | DFT (eV/atom) | MTP (eV/atom) | ABS(Diff)
Au29Pt196 | -3.20999 | -3.171188 | 0.03880151
Au94Pt149 | -3.852369 | -3.843264 | 0.009105267
Au165Pt84 | -4.537103 | -4.476355 | 0.06074875
Au221Pt28 | -5.169908 | -5.201355 | 0.03144704
Au36Pt205 | -3.286664 | -3.266847 | 0.01981699
Au130Pt106 | -4.288244 | -4.292215 | 0.003971621
Au142Pt103 | -4.352365 | -4.369002 | 0.01663693
Au147Pt98 | -4.460401 | -4.455963 | 0.004438642
Au183Pt62 | -4.788204 | -4.77918 | 0.009023386
Au199Pt50 | -4.944452 | -4.937818 | 0.006634281
Au21Pt204 | -3.111585 | -3.084951 | 0.02663349
Au75Pt162 | -3.692904 | -3.663482 | 0.02942185
Au108Pt135 | -4.005848 | -3.980125 | 0.02572258
Au57Pt168 | -3.51832904 | -3.471779 | 0.04655026
Au230Pt19 | -5.270827 | -5.278604 | 0.007777031
|  | MAE | 0.02244864

## CS_E
Configuration | DFT (eV/atom) | MTP (eV/atom) | ABS(Diff)
Au29Pt196 | -3.246516 | -3.211916 | 0.03459987
Au94Pt149 | -3.972376 | -3.958007 | 0.01436897
Au165Pt84 | -4.686595 | -4.684617 | 0.001977512
Au221Pt28 | -5.214261 | -5.182464 | 0.03179732
Au36Pt205 | -3.337317 | -3.294643 | 0.04267427
Au130Pt106 | -4.421412 | -4.371332 | 0.05008053
Au142Pt103 | -4.484863 | -4.464996 | 0.01986697
Au147Pt98 | -4.531733 | -4.51656 | 0.01517302
Au183Pt62 | -4.886228 | -4.850157 | 0.03607121
Au199Pt50 | -5.012676 | -4.966839 | 0.04583772
Au21Pt204 | -3.146907 | -3.113106 | 0.03380073
Au75Pt162 | -3.774979 | -3.767235 | 0.007743496
Au108Pt135 | -4.130841 | -4.118989 | 0.01185199
Au57Pt168 | -3.591192 | -3.580382 | 0.01081059
Au230Pt19 | -5.295829 | -5.268919 | 0.02690965
|  | MAE | 0.02557092