## SS_E
Configuration | DFT (eV/atom) | MTP (eV/atom) | ABS(Diff)
Au29Pt196 | -3.20999 | -3.224968 | 0.01497851
Au94Pt149 | -3.852369 | -3.858045 | 0.005676588
Au165Pt84 | -4.537103 | -4.493689 | 0.04341423
Au221Pt28 | -5.169908 | -5.169579 | 0.0003293822
Au36Pt205 | -3.286664 | -3.322712 | 0.03604808
Au130Pt106 | -4.288244 | -4.288745 | 0.0005017749
Au142Pt103 | -4.352365 | -4.368754 | 0.01638837
Au147Pt98 | -4.460401 | -4.46469 | 0.004288537
Au183Pt62 | -4.788204 | -4.80974 | 0.02153623
Au199Pt50 | -4.944452 | -4.962732 | 0.01827928
Au21Pt204 | -3.111585 | -3.139767 | 0.02818234
Au75Pt162 | -3.692904 | -3.698352 | 0.005447975
Au108Pt135 | -4.005848 | -3.996744 | 0.009103959
Au57Pt168 | -3.51832904 | -3.502201 | 0.01612759
Au230Pt19 | -5.270827 | -5.277841 | 0.007013829
|  | MAE | 0.01515445

## CS_E
Configuration | DFT (eV/atom) | MTP (eV/atom) | ABS(Diff)
Au29Pt196 | -3.246516 | -3.272562 | 0.02604632
Au94Pt149 | -3.972376 | -4.020103 | 0.0477269
Au165Pt84 | -4.686595 | -4.728215 | 0.04162048
Au221Pt28 | -5.214261 | -5.226702 | 0.01244058
Au36Pt205 | -3.337317 | -3.344949 | 0.007631357
Au130Pt106 | -4.421412 | -4.419653 | 0.001759246
Au142Pt103 | -4.484863 | -4.511982 | 0.0271197
Au147Pt98 | -4.531733 | -4.565426 | 0.03369301
Au183Pt62 | -4.886228 | -4.893899 | 0.007671048
Au199Pt50 | -5.012676 | -5.016225 | 0.003548348
Au21Pt204 | -3.146907 | -3.173516 | 0.02660913
Au75Pt162 | -3.774979 | -3.818233 | 0.04325399
Au108Pt135 | -4.130841 | -4.17486 | 0.04401864
Au57Pt168 | -3.591192 | -3.635109 | 0.04391702
Au230Pt19 | -5.295829 | -5.311276 | 0.01544699
|  | MAE | 0.02550018