## SS_E
Configuration | DFT (eV/atom) | MTP (eV/atom) | ABS(Diff)
Au29Pt196 | -3.20999 | -3.205889 | 0.004100528
Au94Pt149 | -3.852369 | -3.867585 | 0.0152163
Au165Pt84 | -4.537103 | -4.48145 | 0.0556531
Au221Pt28 | -5.169908 | -5.175127 | 0.005219464
Au36Pt205 | -3.286664 | -3.298813 | 0.01214859
Au130Pt106 | -4.288244 | -4.261676 | 0.02656758
Au142Pt103 | -4.352365 | -4.353529 | 0.001163741
Au147Pt98 | -4.460401 | -4.452454 | 0.007947602
Au183Pt62 | -4.788204 | -4.802984 | 0.01478061
Au199Pt50 | -4.944452 | -4.959046 | 0.01459395
Au21Pt204 | -3.111585 | -3.111873 | 0.0002888898
Au75Pt162 | -3.692904 | -3.702206 | 0.009302321
Au108Pt135 | -4.005848 | -3.994767 | 0.01108106
Au57Pt168 | -3.51832904 | -3.503651 | 0.0146779
Au230Pt19 | -5.270827 | -5.277972 | 0.007145212
|  | MAE | 0.01332579

## CS_E
Configuration | DFT (eV/atom) | MTP (eV/atom) | ABS(Diff)
Au29Pt196 | -3.246516 | -3.264463 | 0.01794671
Au94Pt149 | -3.972376 | -4.034622 | 0.06224582
Au165Pt84 | -4.686595 | -4.744219 | 0.05762369
Au221Pt28 | -5.214261 | -5.228673 | 0.01441152
Au36Pt205 | -3.337317 | -3.333826 | 0.003491021
Au130Pt106 | -4.421412 | -4.437018 | 0.01560563
Au142Pt103 | -4.484863 | -4.532427 | 0.04756466
Au147Pt98 | -4.531733 | -4.583293 | 0.05155994
Au183Pt62 | -4.886228 | -4.902113 | 0.0158853
Au199Pt50 | -5.012676 | -5.013855 | 0.001178262
Au21Pt204 | -3.146907 | -3.15798 | 0.0110728
Au75Pt162 | -3.774979 | -3.829584 | 0.05460573
Au108Pt135 | -4.130841 | -4.188116 | 0.05727479
Au57Pt168 | -3.591192 | -3.63852 | 0.04732744
Au230Pt19 | -5.295829 | -5.311447 | 0.01561797
|  | MAE | 0.03156075