## SS_E
Configuration | DFT (eV/atom) | MTP (eV/atom) | ABS(Diff)
Au29Pt196 | -3.20999 | -3.155406 | 0.05458338
Au94Pt149 | -3.852369 | -3.830007 | 0.02236232
Au165Pt84 | -4.537103 | -4.461804 | 0.07529963
Au221Pt28 | -5.169908 | -5.140682 | 0.02922639
Au36Pt205 | -3.286664 | -3.344886 | 0.05822223
Au130Pt106 | -4.288244 | -4.236973 | 0.05127035
Au142Pt103 | -4.352365 | -4.316356 | 0.03600967
Au147Pt98 | -4.460401 | -4.422123 | 0.03827848
Au183Pt62 | -4.788204 | -4.770816 | 0.0173874
Au199Pt50 | -4.944452 | -4.926655 | 0.0177972
Au21Pt204 | -3.111585 | -3.111658 | 7.306799e-05
Au75Pt162 | -3.692904 | -3.664788 | 0.02811601
Au108Pt135 | -4.005848 | -3.95378 | 0.05206818
Au57Pt168 | -3.51832904 | -3.452898 | 0.06543101
Au230Pt19 | -5.270827 | -5.239965 | 0.03086192
|  | MAE | 0.03846582

## CS_E
Configuration | DFT (eV/atom) | MTP (eV/atom) | ABS(Diff)
Au29Pt196 | -3.246516 | -3.236054 | 0.01046169
Au94Pt149 | -3.972376 | -3.989939 | 0.01756297
Au165Pt84 | -4.686595 | -4.693425 | 0.006829572
Au221Pt28 | -5.214261 | -5.223421 | 0.009159455
Au36Pt205 | -3.337317 | -3.331536 | 0.005781577
Au130Pt106 | -4.421412 | -4.382509 | 0.0389029
Au142Pt103 | -4.484863 | -4.467715 | 0.01714802
Au147Pt98 | -4.531733 | -4.521239 | 0.01049495
Au183Pt62 | -4.886228 | -4.8555 | 0.03072771
Au199Pt50 | -5.012676 | -4.97828 | 0.03439635
Au21Pt204 | -3.146907 | -3.149454 | 0.00254677
Au75Pt162 | -3.774979 | -3.781276 | 0.006296789
Au108Pt135 | -4.130841 | -4.136348 | 0.005506545
Au57Pt168 | -3.591192 | -3.589455 | 0.001737351
Au230Pt19 | -5.295829 | -5.306997 | 0.01116843
|  | MAE | 0.01391474